## physical_properties
FilmID | FilmType | Property | Direction | Measurement
A | BOPET | Tensile Strength | MD | 179
A | BOPET | Tensile Strength | MD | 168
A | BOPET | Tensile Strength | MD | 162
A | BOPET | Tensile Strength | MD | 174
A | BOPET | Tensile Strength | MD | 177
A | BOPET | Tensile Strength | TD | 220
A | BOPET | Tensile Strength | TD | 205
A | BOPET | Tensile Strength | TD | 2181
A | BOPET | Tensile Strength | TD | 211
A | BOPET | Tensile Strength | TD | 200
A | BOPET | Elongation at Break | MD | 165
A | BOPET | Elongation at Break | MD | 141
A | BOPET | Elongation at Break | MD | 141
A | BOPET | Elongation at Break | MD | 155
A | BOPET | Elongation at Break | MD | 166
A | BOPET | Elongation at Break | TD | 144
A | BOPET | Elongation at Break | TD | 125
A | BOPET | Elongation at Break | TD | 135
A | BOPET | Elongation at Break | TD | 151
A | BOPET | Elongation at Break | TD | 112
A | BOPET | Tensile Modulus | MD | 4321
A | BOPET | Tensile Modulus | MD | 4211
A | BOPET | Tensile Modulus | MD | 4200
A | BOPET | Tensile Modulus | MD | 4199
A | BOPET | Tensile Modulus | MD | 4221
A | BOPET | Tensile Modulus | TD | 4355
A | BOPET | Tensile Modulus | TD | 4597
A | BOPET | Tensile Modulus | TD | 4388
A | BOPET | Tensile Modulus | TD | 4439
A | BOPET | Tensile Modulus | TD | 4380
A | BOPET | Dart Impact | n/a | 0.4474206
A | BOPET | Dart Impact | n/a | 0.5016534
A | BOPET | Dart Impact | n/a | 0.5287698
A | BOPET | Dart Impact | n/a | 0.4880952
A | BOPET | Dart Impact | n/a | 0.474537
B | BOPET | Tensile Strength | MD | 170
B | BOPET | Tensile Strength | MD | 213
B | BOPET | Tensile Strength | MD | 186
B | BOPET | Tensile Strength | MD | 180
B | BOPET | Tensile Strength | MD | 216
B | BOPET | Tensile Strength | TD | 198
B | BOPET | Tensile Strength | TD | 251
B | BOPET | Tensile Strength | TD | 272
B | BOPET | Tensile Strength | TD | 249
B | BOPET | Tensile Strength | TD | 247
B | BOPET | Elongation at Break | MD | 80
B | BOPET | Elongation at Break | MD | 127
B | BOPET | Elongation at Break | MD | 108
B | BOPET | Elongation at Break | MD | 109
B | BOPET | Elongation at Break | MD | 137
B | BOPET | Elongation at Break | TD | 51.63
B | BOPET | Elongation at Break | TD | 85.44
B | BOPET | Elongation at Break | TD | 100.78
B | BOPET | Elongation at Break | TD | 87.2
B | BOPET | Elongation at Break | TD | 80.39
B | BOPET | Tensile Modulus | MD | 4584
B | BOPET | Tensile Modulus | MD | 4647
B | BOPET | Tensile Modulus | MD | 4921
B | BOPET | Tensile Modulus | MD | 4932
B | BOPET | Tensile Modulus | MD | 4563
B | BOPET | Tensile Modulus | TD | 5137
B | BOPET | Tensile Modulus | TD | 5555
B | BOPET | Tensile Modulus | TD | 5615
B | BOPET | Tensile Modulus | TD | 5337
B | BOPET | Tensile Modulus | TD | 4977
B | BOPET | Dart Impact | n/a | 0.3660714
B | BOPET | Dart Impact | n/a | 0.3525132
B | BOPET | Dart Impact | n/a | 0.3660714
B | BOPET | Dart Impact | n/a | 0.3660714
B | BOPET | Dart Impact | n/a | 0.3660714
C | BOPET | Tensile Strength | MD | 204
C | BOPET | Tensile Strength | MD | 171
C | BOPET | Tensile Strength | MD | 221
C | BOPET | Tensile Strength | MD | 219
C | BOPET | Tensile Strength | MD | 212
C | BOPET | Tensile Strength | TD | 204
C | BOPET | Tensile Strength | TD | 218
C | BOPET | Tensile Strength | TD | 184
C | BOPET | Tensile Strength | TD | 213
C | BOPET | Tensile Strength | TD | 206
C | BOPET | Elongation at Break | MD | 123
C | BOPET | Elongation at Break | MD | 91
C | BOPET | Elongation at Break | MD | 141
C | BOPET | Elongation at Break | MD | 140
C | BOPET | Elongation at Break | MD | 117
C | BOPET | Elongation at Break | TD | 92.4
C | BOPET | Elongation at Break | TD | 99.45
C | BOPET | Elongation at Break | TD | 62.54
C | BOPET | Elongation at Break | TD | 73.84
C | BOPET | Elongation at Break | TD | 94.98
C | BOPET | Tensile Modulus | MD | 4705
C | BOPET | Tensile Modulus | MD | 4937
C | BOPET | Tensile Modulus | MD | 4896
C | BOPET | Tensile Modulus | MD | 4874
C | BOPET | Tensile Modulus | MD | 4663
C | BOPET | Tensile Modulus | TD | 5006
C | BOPET | Tensile Modulus | TD | 4999
C | BOPET | Tensile Modulus | TD | 4829
C | BOPET | Tensile Modulus | TD | 4865
C | BOPET | Tensile Modulus | TD | 5062
C | BOPET | Dart Impact | n/a | 0.3660714
C | BOPET | Dart Impact | n/a | 0.3660714
C | BOPET | Dart Impact | n/a | 0.3660714
C | BOPET | Dart Impact | n/a | 0.3660714
C | BOPET | Dart Impact | n/a | 0.3796296
D | BOPP | Tensile Strength | MD | 117
D | BOPP | Tensile Strength | MD | 110
D | BOPP | Tensile Strength | MD | 121
D | BOPP | Tensile Strength | MD | 126
D | BOPP | Tensile Strength | MD | 116
D | BOPP | Tensile Strength | TD | 239
D | BOPP | Tensile Strength | TD | 245
D | BOPP | Tensile Strength | TD | 245
D | BOPP | Tensile Strength | TD | 251
D | BOPP | Tensile Strength | TD | 247
D | BOPP | Elongation at Break | MD | 168
D | BOPP | Elongation at Break | MD | 150
D | BOPP | Elongation at Break | MD | 185
D | BOPP | Elongation at Break | MD | 195
D | BOPP | Elongation at Break | MD | 150
D | BOPP | Elongation at Break | TD | 51.48
D | BOPP | Elongation at Break | TD | 49.53
D | BOPP | Elongation at Break | TD | 47.68
D | BOPP | Elongation at Break | TD | 53.21
D | BOPP | Elongation at Break | TD | 57.58
D | BOPP | Tensile Modulus | MD | 1768
D | BOPP | Tensile Modulus | MD | 1674
D | BOPP | Tensile Modulus | MD | 1774
D | BOPP | Tensile Modulus | MD | 1844
D | BOPP | Tensile Modulus | MD | 1798
D | BOPP | Tensile Modulus | TD | 2635
D | BOPP | Tensile Modulus | TD | 2997
D | BOPP | Tensile Modulus | TD | 2824
D | BOPP | Tensile Modulus | TD | 2963
D | BOPP | Tensile Modulus | TD | 2750
D | BOPP | Dart Impact | n/a | 0.5558862
D | BOPP | Dart Impact | n/a | 0.6914682
D | BOPP | Dart Impact | n/a | 0.6372354
D | BOPP | Dart Impact | n/a | 0.6372354
D | BOPP | Dart Impact | n/a | 0.6236772
E | BOPP | Tensile Strength | MD | 120
E | BOPP | Tensile Strength | MD | 125
E | BOPP | Tensile Strength | MD | 104
E | BOPP | Tensile Strength | MD | 120
E | BOPP | Tensile Strength | TD | 206
E | BOPP | Tensile Strength | TD | 229
E | BOPP | Tensile Strength | TD | 241
E | BOPP | Tensile Strength | TD | 222
E | BOPP | Tensile Strength | TD | 225
E | BOPP | Elongation at Break | MD | 194
E | BOPP | Elongation at Break | MD | 196
E | BOPP | Elongation at Break | MD | 150
E | BOPP | Elongation at Break | MD | 198
E | BOPP | Elongation at Break | TD | 33.2
E | BOPP | Elongation at Break | TD | 42.25
E | BOPP | Elongation at Break | TD | 53.39
E | BOPP | Elongation at Break | TD | 42.95
E | BOPP | Elongation at Break | TD | 35.43
E | BOPP | Tensile Modulus | MD | 1773
E | BOPP | Tensile Modulus | MD | 1769
E | BOPP | Tensile Modulus | MD | 1740
E | BOPP | Tensile Modulus | MD | 1669
E | BOPP | Tensile Modulus | MD | 1749
E | BOPP | Tensile Modulus | TD | 2735
E | BOPP | Tensile Modulus | TD | 2827
E | BOPP | Tensile Modulus | TD | 2995
E | BOPP | Tensile Modulus | TD | 2865
E | BOPP | Tensile Modulus | TD | 2902
E | BOPP | Dart Impact | n/a | 0.5830026
E | BOPP | Dart Impact | n/a | 0.5830026
E | BOPP | Dart Impact | n/a | 0.5694444
E | BOPP | Dart Impact | n/a | 0.5152116
E | BOPP | Dart Impact | n/a | 0.5016534
F | BOPP | Tensile Strength | MD | 162
F | BOPP | Tensile Strength | MD | 145
F | BOPP | Tensile Strength | MD | 142
F | BOPP | Tensile Strength | MD | 155
F | BOPP | Tensile Strength | MD | 139
F | BOPP | Tensile Strength | TD | 280
F | BOPP | Tensile Strength | TD | 288
F | BOPP | Tensile Strength | TD | 297
F | BOPP | Tensile Strength | TD | 312
F | BOPP | Tensile Strength | TD | 299
F | BOPP | Elongation at Break | MD | 184
F | BOPP | Elongation at Break | MD | 156
F | BOPP | Elongation at Break | MD | 150
F | BOPP | Elongation at Break | MD | 173
F | BOPP | Elongation at Break | MD | 137
F | BOPP | Elongation at Break | TD | 46.48
F | BOPP | Elongation at Break | TD | 55.57
F | BOPP | Elongation at Break | TD | 60.17
F | BOPP | Elongation at Break | TD | 60.87
F | BOPP | Elongation at Break | TD | 55.14
F | BOPP | Tensile Modulus | MD | 1909
F | BOPP | Tensile Modulus | MD | 1865
F | BOPP | Tensile Modulus | MD | 1712
F | BOPP | Tensile Modulus | MD | 1906
F | BOPP | Tensile Modulus | MD | 1858
F | BOPP | Tensile Modulus | TD | 3149
F | BOPP | Tensile Modulus | TD | 3071
F | BOPP | Tensile Modulus | TD | 3177
F | BOPP | Tensile Modulus | TD | 3201
F | BOPP | Tensile Modulus | TD | 3146
F | BOPP | Dart Impact | n/a | 0.6507936
F | BOPP | Dart Impact | n/a | 0.8677248
F | BOPP | Dart Impact | n/a | 0.9761904
F | BOPP | Dart Impact | n/a | 0.9219576
F | BOPP | Dart Impact | n/a | 0.949074

## dart
FilmID | Dart_Energy
A | 0.4880952
B | 0.36335976
C | 0.36878304
D | 0.62910048
E | 0.55046292
F | 0.87314808